## sheet1
钢种 | 实际重量 | 实际重量 | 一类废钢重量 | 普通压块重量 | 剪料重量 | 热饼重量 | 冷饼重量 | 渣钢重量 | 生铁重量 | 低镍生铁重量 | 铸铁块重量 | 耐候系列合金重量 | 含铬钼合金重量 | 合计 | 一类废钢重量 | 普通压块重量 | 剪料重量 | 热饼重量 | 冷饼重量 | 渣钢重量 | 生铁重量 | 低镍生铁重量 | 铸铁块重量 | 耐候系列合金重量 | 含铬钼合金重量
HRB400E-3Nb | 507 | 25086.05 | 16791.05 | 970.91 | 1050.33 | 1186.47 | 4609.69 | 570.24 | 0 | 0 | 0 | 0 | 4.12 | 25182.81 | 66.68% | 3.855% | 4.171% | 4.711% | 18.3% | 2.264% | 0% | 0% | 0% | 0% | 0.01636%
St12-1R | 425 | 21773.95 | 13046.95 | 763.81 | 1556.24 | 925.17 | 4847.25 | 715.02 | 0 | 0 | 0 | 8.02 | 6 | 21868.46 | 59.66% | 3.493% | 7.116% | 4.231% | 22.17% | 3.27% | 0% | 0% | 0% | 0.03667% | 0.02744%
St12-1RS | 380 | 20217.7 | 12770.19 | 1008.55 | 919.94 | 818.88 | 4169.64 | 600.46 | 0 | 0 | 0 | 3.2 | 15.97 | 20306.83 | 62.89% | 4.967% | 4.53% | 4.033% | 20.53% | 2.957% | 0% | 0% | 0% | 0.01576% | 0.07864%
SWRCH6A-1G | 264 | 12949 | 10764.69 | 9.56 | 165.91 | 196.3 | 1395.97 | 452.85 | 0 | 0 | 0 | 0 | 0 | 12985.28 | 82.9% | 0.07362% | 1.278% | 1.512% | 10.75% | 3.487% | 0% | 0% | 0% | 0% | 0%
B500B-4B | 196 | 9032.3 | 4407.13 | 330.88 | 852 | 422 | 2803.68 | 237.62 | 0 | 0 | 0 | 5.65 | 2.54 | 9061.5 | 48.64% | 3.651% | 9.402% | 4.657% | 30.94% | 2.622% | 0% | 0% | 0% | 0.06235% | 0.02803%
ML08Al-1G | 129 | 6866.3 | 4412.97 | 216.14 | 278.15 | 210.56 | 1550.36 | 210.49 | 0 | 0 | 0 | 0 | 1.44 | 6880.11 | 64.14% | 3.142% | 4.043% | 3.06% | 22.53% | 3.059% | 0% | 0% | 0% | 0% | 0.02093%
B500B-2B | 120 | 5539.65 | 2557.92 | 115.79 | 215.62 | 317.65 | 2273.48 | 112.73 | 0 | 0 | 0 | 0 | 0 | 5593.19 | 45.73% | 2.07% | 3.855% | 5.679% | 40.65% | 2.015% | 0% | 0% | 0% | 0% | 0%
SPHC-B-1R | 103 | 5579.1 | 3179.17 | 275.4 | 330.65 | 277.91 | 1271.81 | 247.46 | 0 | 0 | 0 | 6.2 | 0 | 5588.6 | 56.89% | 4.928% | 5.917% | 4.973% | 22.76% | 4.428% | 0% | 0% | 0% | 0.1109% | 0%
LGL5-1R | 106 | 5326 | 4800.27 | 0 | 251.83 | 62.25 | 9 | 211.63 | 0 | 0 | 0 | 0 | 0 | 5334.98 | 89.98% | 0% | 4.72% | 1.167% | 0.1687% | 3.967% | 0% | 0% | 0% | 0% | 0%
Q355ND-G-1 | 93 | 4729.5 | 4217.49 | 0 | 216.82 | 54.65 | 34.25 | 196.13 | 0 | 0 | 0 | 0 | 0 | 4719.34 | 89.37% | 0% | 4.594% | 1.158% | 0.7257% | 4.156% | 0% | 0% | 0% | 0% | 0%
Q355-G-1Z | 95 | 4617.7 | 4107.64 | 0 | 244.63 | 57.53 | 15.88 | 249.37 | 0 | 0 | 0 | 0 | 0 | 4675.05 | 87.86% | 0% | 5.233% | 1.231% | 0.3397% | 5.334% | 0% | 0% | 0% | 0% | 0%
SPA-H-1RN | 83 | 4361.15 | 1322.16 | 57.25 | 69.13 | 351.99 | 487.73 | 41.87 | 0 | 0 | 0 | 2082.14 | 0 | 4412.27 | 29.97% | 1.298% | 1.567% | 7.978% | 11.05% | 0.9489% | 0% | 0% | 0% | 47.19% | 0%
50-1 | 83 | 4388.1 | 2526.258 | 309.02 | 348.94 | 192.51 | 877.32 | 129.86 | 0 | 0 | 0 | 4.13 | 11.58 | 4399.618 | 57.42% | 7.024% | 7.931% | 4.376% | 19.94% | 2.952% | 0% | 0% | 0% | 0.09387% | 0.2632%
AH36-G-1 | 86 | 4240.5 | 2997.65 | 132.96 | 95.29 | 134.35 | 685.2 | 198.02 | 0 | 0 | 0 | 0 | 1.78 | 4245.25 | 70.61% | 3.132% | 2.245% | 3.165% | 16.14% | 4.665% | 0% | 0% | 0% | 0% | 0.04193%
S275JR-2R | 63 | 3512.95 | 2580.16 | 131.73 | 150.96 | 121.79 | 377.82 | 164.98 | 0 | 0 | 0 | 0 | 0 | 3527.44 | 73.15% | 3.734% | 4.28% | 3.453% | 10.71% | 4.677% | 0% | 0% | 0% | 0% | 0%
50-8 | 63 | 3346.3 | 2029.84 | 85.52 | 163.75 | 138.09 | 808.53 | 143.72 | 0 | 0 | 0 | 0 | 0 | 3369.45 | 60.24% | 2.538% | 4.86% | 4.098% | 24% | 4.265% | 0% | 0% | 0% | 0% | 0%
X65M-G-2 | 57 | 3046.2 | 2684.15 | 0 | 32.59 | 38.85 | 21.5 | 258.2 | 0 | 0 | 0 | 0 | 0 | 3035.29 | 88.43% | 0% | 1.074% | 1.28% | 0.7083% | 8.507% | 0% | 0% | 0% | 0% | 0%
SD420W-2B | 53 | 2884.3 | 1885.28 | 199.85 | 58.54 | 119.21 | 517.59 | 121.97 | 0 | 0 | 0 | 0 | 1.54 | 2903.98 | 64.92% | 6.882% | 2.016% | 4.105% | 17.82% | 4.2% | 0% | 0% | 0% | 0% | 0.05303%
Q235-1R | 61 | 2870.55 | 1162.45 | 173.87 | 315.3 | 111.14 | 1023.63 | 78.12 | 0 | 0 | 0 | 0 | 11.03 | 2875.54 | 40.43% | 6.047% | 10.96% | 3.865% | 35.6% | 2.717% | 0% | 0% | 0% | 0% | 0.3836%
HC340/590DPD+Z-2R | 55 | 2827.15 | 2603.89 | 0 | 84.6 | 30.45 | 0 | 107.41 | 0 | 0 | 0 | 0 | 0 | 2826.35 | 92.13% | 0% | 2.993% | 1.077% | 0% | 3.8% | 0% | 0% | 0% | 0% | 0%
Q420ND-G-1 | 53 | 2776.5 | 2465.5 | 0 | 92.82 | 25.5 | 12.55 | 192.16 | 0 | 0 | 0 | 0 | 0 | 2788.53 | 88.42% | 0% | 3.329% | 0.9145% | 0.4501% | 6.891% | 0% | 0% | 0% | 0% | 0%
HC340LA-2R | 55 | 2442.55 | 1985.15 | 16.45 | 64.64 | 35.9 | 273.22 | 62.96 | 0 | 0 | 0 | 0 | 0 | 2438.32 | 81.41% | 0.6746% | 2.651% | 1.472% | 11.21% | 2.582% | 0% | 0% | 0% | 0% | 0%
AH36-G-2 | 42 | 2218.55 | 1629.61 | 65.57 | 102.27 | 97.27 | 282 | 59.58 | 0 | 0 | 0 | 0 | 0 | 2236.3 | 72.87% | 2.932% | 4.573% | 4.35% | 12.61% | 2.664% | 0% | 0% | 0% | 0% | 0%
SAPH440-P-2R | 44 | 2210.8 | 1870.41 | 0 | 22.45 | 25.15 | 243.3 | 57.06 | 0 | 0 | 0 | 0 | 0 | 2218.37 | 84.31% | 0% | 1.012% | 1.134% | 10.97% | 2.572% | 0% | 0% | 0% | 0% | 0%
QStE380-2R | 44 | 2186 | 1825.88 | 0 | 39.35 | 25.4 | 201.68 | 87.92 | 0 | 0 | 0 | 0 | 0 | 2180.23 | 83.75% | 0% | 1.805% | 1.165% | 9.25% | 4.033% | 0% | 0% | 0% | 0% | 0%
DH36-G-2 | 42 | 2162.85 | 1985.74 | 0 | 147.66 | 19.9 | 0 | 24.72 | 0 | 0 | 0 | 0 | 0 | 2178.02 | 91.17% | 0% | 6.78% | 0.9137% | 0% | 1.135% | 0% | 0% | 0% | 0% | 0%
B-G-1 | 42 | 2106.7 | 1403.43 | 78.41 | 94.08 | 82.4 | 415.23 | 53.23 | 0 | 0 | 0 | 0 | 0 | 2126.78 | 65.99% | 3.687% | 4.424% | 3.874% | 19.52% | 2.503% | 0% | 0% | 0% | 0% | 0%
CR420/780DP-3R | 43 | 1993.1 | 1807.92 | 0 | 31.99 | 30.15 | 19.1 | 112.31 | 0 | 0 | 0 | 0 | 0 | 2001.47 | 90.33% | 0% | 1.598% | 1.506% | 0.9543% | 5.611% | 0% | 0% | 0% | 0% | 0%
QStE380-1R | 40 | 1939.7 | 1621.1 | 0 | 23.18 | 25.5 | 228.34 | 50.17 | 0 | 0 | 0 | 0 | 0 | 1948.29 | 83.21% | 0% | 1.19% | 1.309% | 11.72% | 2.575% | 0% | 0% | 0% | 0% | 0%
LC550-1R | 37 | 1895.25 | 1645.87 | 0 | 52.8 | 20.4 | 133.27 | 46.79 | 0 | 0 | 0 | 0 | 0 | 1899.13 | 86.66% | 0% | 2.78% | 1.074% | 7.017% | 2.464% | 0% | 0% | 0% | 0% | 0%
SPCC-L-1R | 34 | 1793.8 | 1226.02 | 125.77 | 36.22 | 59.15 | 307.22 | 56.88 | 0 | 0 | 0 | 5.26 | 0 | 1816.52 | 67.49% | 6.924% | 1.994% | 3.256% | 16.91% | 3.131% | 0% | 0% | 0% | 0.2896% | 0%
500B-2B | 44 | 1709.6 | 683.32 | 33.9 | 81.55 | 111.46 | 768.29 | 51.85 | 0 | 0 | 0 | 0 | 0 | 1730.37 | 39.49% | 1.959% | 4.713% | 6.441% | 44.4% | 2.996% | 0% | 0% | 0% | 0% | 0%
S275 | 33 | 1686.3 | 1449.37 | 9.9 | 160.63 | 28.2 | 27.3 | 9.01 | 0 | 0 | 0 | 0 | 0 | 1684.41 | 86.05% | 0.5877% | 9.536% | 1.674% | 1.621% | 0.5349% | 0% | 0% | 0% | 0% | 0%
Q235-G-2 | 40 | 1664.05 | 552.85 | 0 | 256.55 | 25.4 | 799.43 | 42.02 | 0 | 0 | 0 | 0 | 0 | 1676.25 | 32.98% | 0% | 15.3% | 1.515% | 47.69% | 2.507% | 0% | 0% | 0% | 0% | 0%
50-2 | 33 | 1671.9 | 822.46 | 107.44 | 162.84 | 66.85 | 446.52 | 60.12 | 0 | 0 | 0 | 0 | 0 | 1666.23 | 49.36% | 6.448% | 9.773% | 4.012% | 26.8% | 3.608% | 0% | 0% | 0% | 0% | 0%
170P1-2R | 35 | 1601.25 | 1441.55 | 0 | 6.3 | 25.8 | 7 | 118.83 | 0 | 0 | 0 | 0 | 0 | 1599.48 | 90.13% | 0% | 0.3939% | 1.613% | 0.4376% | 7.429% | 0% | 0% | 0% | 0% | 0%
HC260LA-1R | 36 | 1579.6 | 1276.78 | 0 | 26.65 | 15.05 | 219.17 | 49.15 | 0 | 0 | 0 | 0 | 0 | 1586.8 | 80.46% | 0% | 1.679% | 0.9484% | 13.81% | 3.097% | 0% | 0% | 0% | 0% | 0%
HRB400E-1NbS | 31 | 1489.3 | 891.72 | 171.12 | 42.5 | 82.47 | 277.21 | 27.13 | 0 | 0 | 0 | 0 | 0 | 1492.15 | 59.76% | 11.47% | 2.848% | 5.527% | 18.58% | 1.818% | 0% | 0% | 0% | 0% | 0%
St37-2-2R | 28 | 1455.4 | 819.59 | 70.2 | 84.89 | 41.23 | 399.07 | 53 | 0 | 0 | 0 | 0 | 0 | 1467.98 | 55.83% | 4.782% | 5.783% | 2.809% | 27.18% | 3.61% | 0% | 0% | 0% | 0% | 0%
Q355ND-G-2 | 30 | 1437.9 | 1294.4 | 0 | 70.53 | 19.85 | 6.05 | 47.5 | 0 | 0 | 0 | 0 | 0 | 1438.33 | 89.99% | 0% | 4.904% | 1.38% | 0.4206% | 3.302% | 0% | 0% | 0% | 0% | 0%
ER70S-6-3G | 24 | 1278.25 | 1152.26 | 0 | 5.98 | 9.8 | 0 | 120.17 | 0 | 0 | 0 | 0 | 0 | 1288.21 | 89.45% | 0% | 0.4642% | 0.7607% | 0% | 9.328% | 0% | 0% | 0% | 0% | 0%
LGL4-1R | 29 | 1256.05 | 1119.81 | 0 | 42.13 | 16.05 | 0 | 72.11 | 0 | 0 | 0 | 0 | 0 | 1250.1 | 89.58% | 0% | 3.37% | 1.284% | 0% | 5.768% | 0% | 0% | 0% | 0% | 0%
Q235-1H | 28 | 1228.15 | 590.34 | 80.24 | 143.23 | 50.05 | 357.21 | 12.1 | 0 | 0 | 0 | 0 | 0 | 1233.17 | 47.87% | 6.507% | 11.61% | 4.059% | 28.97% | 0.9812% | 0% | 0% | 0% | 0% | 0%
Q420qD-G-1 | 21 | 1123.35 | 1011.51 | 0 | 43.3 | 4.95 | 0 | 69.07 | 0 | 0 | 0 | 0 | 0 | 1128.83 | 89.61% | 0% | 3.836% | 0.4385% | 0% | 6.119% | 0% | 0% | 0% | 0% | 0%
Q345B-L-1R | 19 | 1097.3 | 560.36 | 42.36 | 43.91 | 60.03 | 350.54 | 40.76 | 0 | 0 | 0 | 0 | 0 | 1097.96 | 51.04% | 3.858% | 3.999% | 5.467% | 31.93% | 3.712% | 0% | 0% | 0% | 0% | 0%
L280VK-3R | 20 | 1066.75 | 888.82 | 0 | 0 | 17.3 | 122.39 | 49.08 | 0 | 0 | 0 | 0 | 0 | 1077.59 | 82.48% | 0% | 0% | 1.605% | 11.36% | 4.555% | 0% | 0% | 0% | 0% | 0%
St12-2RS | 22 | 1072.95 | 755.85 | 28.19 | 64.24 | 37.38 | 161.11 | 30.63 | 0 | 0 | 0 | 0 | 0 | 1077.4 | 70.16% | 2.616% | 5.963% | 3.469% | 14.95% | 2.843% | 0% | 0% | 0% | 0% | 0%
HS1-2R | 20 | 1068.55 | 944.71 | 0 | 65.91 | 9.45 | 5.3 | 39.2 | 0 | 0 | 0 | 0 | 0 | 1064.57 | 88.74% | 0% | 6.191% | 0.8877% | 0.4979% | 3.682% | 0% | 0% | 0% | 0% | 0%
Q235-G-2Z | 21 | 1039.05 | 905.68 | 7 | 4.7 | 20.95 | 18.01 | 87.06 | 0 | 0 | 0 | 0 | 0 | 1043.4 | 86.8% | 0.6709% | 0.4505% | 2.008% | 1.726% | 8.344% | 0% | 0% | 0% | 0% | 0%
Q355-G-1 | 18 | 1042.1 | 693.54 | 86.6 | 74.93 | 75.74 | 104.74 | 6.75 | 0 | 0 | 0 | 0 | 0 | 1042.3 | 66.54% | 8.309% | 7.189% | 7.267% | 10.05% | 0.6476% | 0% | 0% | 0% | 0% | 0%
Q355MC-G-1 | 18 | 1007.35 | 924.9 | 0 | 0 | 5 | 0 | 77.2 | 0 | 0 | 0 | 0 | 0 | 1007.1 | 91.84% | 0% | 0% | 0.4965% | 0% | 7.666% | 0% | 0% | 0% | 0% | 0%
500B-4B | 24 | 977.3 | 341.27 | 25.2 | 167.31 | 24.86 | 389.89 | 35.31 | 0 | 0 | 0 | 0 | 0 | 983.84 | 34.69% | 2.561% | 17.01% | 2.527% | 39.63% | 3.589% | 0% | 0% | 0% | 0% | 0%
SPA-H-2RN | 19 | 971.6 | 489.34 | 28.4 | 30.44 | 89.04 | 62.4 | 24.59 | 0 | 0 | 0 | 240.72 | 0 | 964.93 | 50.71% | 2.943% | 3.155% | 9.228% | 6.467% | 2.548% | 0% | 0% | 0% | 24.95% | 0%
SWRCH22A-1G | 16 | 835.45 | 698.51 | 0 | 16.75 | 10.15 | 92.08 | 18.3 | 0 | 0 | 0 | 0 | 0 | 835.79 | 83.57% | 0% | 2.004% | 1.214% | 11.02% | 2.19% | 0% | 0% | 0% | 0% | 0%
S355-C | 16 | 788.4 | 699.65 | 0 | 0 | 15.4 | 0 | 74.32 | 0 | 0 | 0 | 0 | 0 | 789.37 | 88.63% | 0% | 0% | 1.951% | 0% | 9.415% | 0% | 0% | 0% | 0% | 0%
65-1G | 16 | 778.15 | 510.18 | 12.12 | 0 | 44.46 | 183.61 | 36.42 | 0 | 0 | 0 | 0 | 0 | 786.79 | 64.84% | 1.54% | 0% | 5.651% | 23.34% | 4.629% | 0% | 0% | 0% | 0% | 0%
QStE500-2R | 14 | 763.5 | 640.47 | 0 | 9.61 | 0 | 77.46 | 38.27 | 0 | 0 | 0 | 0 | 0 | 765.81 | 83.63% | 0% | 1.255% | 0% | 10.11% | 4.997% | 0% | 0% | 0% | 0% | 0%
S355NH | 15 | 754.35 | 684.81 | 0 | 11.68 | 10.05 | 0 | 57.29 | 0 | 0 | 0 | 0 | 0 | 763.83 | 89.65% | 0% | 1.529% | 1.316% | 0% | 7.5% | 0% | 0% | 0% | 0% | 0%
250P1-1R | 15 | 723.75 | 641.17 | 0 | 53.05 | 10.05 | 0 | 23.98 | 0 | 0 | 0 | 0 | 0 | 728.25 | 88.04% | 0% | 7.285% | 1.38% | 0% | 3.293% | 0% | 0% | 0% | 0% | 0%
EH36-G-2 | 14 | 713.95 | 643.67 | 0 | 59.83 | 4.95 | 0 | 12.64 | 0 | 0 | 0 | 0 | 0 | 721.09 | 89.26% | 0% | 8.297% | 0.6865% | 0% | 1.753% | 0% | 0% | 0% | 0% | 0%
Q390B-2R | 13 | 711 | 638.8 | 0 | 24.8 | 5.1 | 0 | 42.07 | 0 | 0 | 0 | 0 | 0 | 710.77 | 89.87% | 0% | 3.489% | 0.7175% | 0% | 5.919% | 0% | 0% | 0% | 0% | 0%
CR340/590DP-2R | 17 | 706.8 | 484.04 | 0 | 104.11 | 19.7 | 89.37 | 11.52 | 0 | 0 | 0 | 0 | 0 | 708.74 | 68.3% | 0% | 14.69% | 2.78% | 12.61% | 1.625% | 0% | 0% | 0% | 0% | 0%
Q195-2R | 15 | 688.3 | 423.35 | 7 | 9.74 | 4.95 | 240.43 | 9.12 | 0 | 0 | 0 | 0 | 0 | 694.59 | 60.95% | 1.008% | 1.402% | 0.7127% | 34.61% | 1.313% | 0% | 0% | 0% | 0% | 0%
HC420LAD+Z-1R | 13 | 627.95 | 544.26 | 0 | 9.25 | 10.2 | 46.25 | 15.06 | 0 | 0 | 0 | 0 | 0 | 625.02 | 87.08% | 0% | 1.48% | 1.632% | 7.4% | 2.41% | 0% | 0% | 0% | 0% | 0%
SAPH440-P-1R | 13 | 622.9 | 517.07 | 0 | 2.85 | 10.1 | 77.72 | 14.78 | 0 | 0 | 0 | 0 | 0 | 622.52 | 83.06% | 0% | 0.4578% | 1.622% | 12.48% | 2.374% | 0% | 0% | 0% | 0% | 0%
HRB500E-1BFS | 12 | 602.4 | 324.26 | 39.1 | 20.98 | 36.52 | 156.59 | 24.9 | 0 | 0 | 0 | 0 | 0 | 602.35 | 53.83% | 6.491% | 3.483% | 6.063% | 26% | 4.134% | 0% | 0% | 0% | 0% | 0%
SPHC-1R | 11 | 596.05 | 192.43 | 59.56 | 53.34 | 35.52 | 230.99 | 27.8 | 0 | 0 | 0 | 0 | 0 | 599.64 | 32.09% | 9.933% | 8.895% | 5.924% | 38.52% | 4.636% | 0% | 0% | 0% | 0% | 0%
Q345B-L-2R | 10 | 573.95 | 412.15 | 44.92 | 36.54 | 26.08 | 40.88 | 19.19 | 0 | 0 | 0 | 0 | 0 | 579.76 | 71.09% | 7.748% | 6.303% | 4.498% | 7.051% | 3.31% | 0% | 0% | 0% | 0% | 0%
SPA-H-3RN | 12 | 542.3 | 87.26 | 24.1 | 15.3 | 44.76 | 122.38 | 9.35 | 0 | 0 | 0 | 241.62 | 0 | 544.77 | 16.02% | 4.424% | 2.809% | 8.216% | 22.46% | 1.716% | 0% | 0% | 0% | 44.35% | 0%
70-1G | 9 | 530.35 | 474.62 | 0 | 17.38 | 6.24 | 19.4 | 17.9 | 0 | 0 | 0 | 0 | 0 | 535.54 | 88.62% | 0% | 3.245% | 1.165% | 3.623% | 3.342% | 0% | 0% | 0% | 0% | 0%
S355NL | 9 | 534.45 | 480.36 | 0 | 17.7 | 0 | 0 | 34.58 | 0 | 0 | 0 | 0 | 0 | 532.64 | 90.18% | 0% | 3.323% | 0% | 0% | 6.492% | 0% | 0% | 0% | 0% | 0%
Q355-Ti-1R | 12 | 512.8 | 204.25 | 7.2 | 31.87 | 12.83 | 246.85 | 12.65 | 0 | 0 | 0 | 0 | 0 | 515.65 | 39.61% | 1.396% | 6.181% | 2.488% | 47.87% | 2.453% | 0% | 0% | 0% | 0% | 0%
Q355-Ti-4R | 11 | 513.5 | 286.21 | 0 | 35.94 | 5.1 | 186.47 | 0 | 0 | 0 | 0 | 0 | 0 | 513.72 | 55.71% | 0% | 6.996% | 0.9928% | 36.3% | 0% | 0% | 0% | 0% | 0% | 0%
Q355-1H | 9 | 516.6 | 256.07 | 18.66 | 31.04 | 22.3 | 166.83 | 18.27 | 0 | 0 | 0 | 0 | 0 | 513.17 | 49.9% | 3.636% | 6.049% | 4.346% | 32.51% | 3.56% | 0% | 0% | 0% | 0% | 0%
Q345R-2R | 10 | 508.45 | 474.03 | 0 | 5.75 | 5.25 | 0 | 22.78 | 0 | 0 | 0 | 0 | 0 | 507.81 | 93.35% | 0% | 1.132% | 1.034% | 0% | 4.486% | 0% | 0% | 0% | 0% | 0%
TL2311-G-2 | 10 | 440.4 | 392.5 | 0 | 41.4 | 5.15 | 0 | 0 | 0 | 0 | 0 | 0 | 0 | 439.05 | 89.4% | 0% | 9.429% | 1.173% | 0% | 0% | 0% | 0% | 0% | 0% | 0%
SWRH82B-3G | 8 | 418.5 | 255.88 | 35.28 | 36.68 | 26.08 | 52.9 | 14.9 | 0 | 0 | 0 | 0 | 0 | 421.72 | 60.68% | 8.366% | 8.698% | 6.184% | 12.54% | 3.533% | 0% | 0% | 0% | 0% | 0%
10B21-1G | 8 | 416.2 | 344.87 | 0 | 3.04 | 4.95 | 48.18 | 18.08 | 0 | 0 | 0 | 0 | 0 | 419.12 | 82.28% | 0% | 0.7253% | 1.181% | 11.5% | 4.314% | 0% | 0% | 0% | 0% | 0%
SPFH590-2R | 8 | 403.7 | 332.85 | 0 | 5.35 | 4.9 | 49.7 | 13.22 | 0 | 0 | 0 | 0 | 0 | 406.02 | 81.98% | 0% | 1.318% | 1.207% | 12.24% | 3.256% | 0% | 0% | 0% | 0% | 0%
20-2R | 6 | 354.6 | 249.8 | 4.5 | 18.7 | 9.25 | 54.95 | 16.35 | 0 | 0 | 0 | 0 | 0 | 353.55 | 70.65% | 1.273% | 5.289% | 2.616% | 15.54% | 4.625% | 0% | 0% | 0% | 0% | 0%
HRB500E-2BFS | 6 | 299.8 | 165.75 | 2.8 | 14.41 | 17.95 | 87.6 | 12.38 | 0 | 0 | 0 | 0 | 0 | 300.89 | 55.09% | 0.9306% | 4.789% | 5.966% | 29.11% | 4.114% | 0% | 0% | 0% | 0% | 0%
L330RT-1R | 6 | 293.45 | 120.91 | 19.92 | 20.09 | 10.6 | 115.17 | 9.7 | 0 | 0 | 0 | 0 | 0 | 296.39 | 40.79% | 6.721% | 6.778% | 3.576% | 38.86% | 3.273% | 0% | 0% | 0% | 0% | 0%
H08A-2G | 5 | 294.25 | 245.93 | 0 | 0 | 0 | 35.75 | 12.58 | 0 | 0 | 0 | 0 | 0 | 294.26 | 83.58% | 0% | 0% | 0% | 12.15% | 4.275% | 0% | 0% | 0% | 0% | 0%
HC500LA-1R | 7 | 283.3 | 221.3 | 0 | 12.5 | 10.1 | 36.35 | 5.5 | 0 | 0 | 0 | 0 | 0 | 285.75 | 77.45% | 0% | 4.374% | 3.535% | 12.72% | 1.925% | 0% | 0% | 0% | 0% | 0%
Q345qD-G-3 | 5 | 279.2 | 257.91 | 0 | 2.5 | 0 | 0 | 17.48 | 0 | 0 | 0 | 0 | 0 | 277.89 | 92.81% | 0% | 0.8996% | 0% | 0% | 6.29% | 0% | 0% | 0% | 0% | 0%
HP295-1R | 5 | 273.15 | 77.32 | 12.78 | 39.62 | 0 | 140.02 | 0 | 0 | 0 | 0 | 0 | 0 | 269.74 | 28.66% | 4.738% | 14.69% | 0% | 51.91% | 0% | 0% | 0% | 0% | 0% | 0%
S275JR-4R | 4 | 243.8 | 178.81 | 0 | 13.98 | 9.2 | 32.7 | 11.52 | 0 | 0 | 0 | 0 | 0 | 246.21 | 72.62% | 0% | 5.678% | 3.737% | 13.28% | 4.679% | 0% | 0% | 0% | 0% | 0%
HC300LA-1R | 5 | 241.9 | 197.19 | 0 | 0 | 5.15 | 28.4 | 12.28 | 0 | 0 | 0 | 0 | 0 | 243.02 | 81.14% | 0% | 0% | 2.119% | 11.69% | 5.053% | 0% | 0% | 0% | 0% | 0%
LC450-1R | 4 | 236.8 | 196.8 | 0 | 0 | 0 | 32.8 | 6.2 | 0 | 0 | 0 | 0 | 0 | 235.8 | 83.46% | 0% | 0% | 0% | 13.91% | 2.629% | 0% | 0% | 0% | 0% | 0%
L210RT-1R | 4 | 238.5 | 181.48 | 20.12 | 0 | 4.86 | 10.84 | 18.13 | 0 | 0 | 0 | 0 | 0 | 235.43 | 77.08% | 8.546% | 0% | 2.064% | 4.604% | 7.701% | 0% | 0% | 0% | 0% | 0%
Q355N-1S | 5 | 223.1 | 131.95 | 0 | 18.5 | 5.15 | 70.05 | 0 | 0 | 0 | 0 | 0 | 0 | 225.65 | 58.48% | 0% | 8.199% | 2.282% | 31.04% | 0% | 0% | 0% | 0% | 0% | 0%
Q460D-G-1 | 4 | 223.4 | 212.8 | 0 | 0 | 0 | 0 | 11.94 | 0 | 0 | 0 | 0 | 0 | 224.74 | 94.69% | 0% | 0% | 0% | 0% | 5.313% | 0% | 0% | 0% | 0% | 0%
P265-G-1 | 5 | 221.3 | 199.28 | 0 | 0 | 5.3 | 0 | 18.48 | 0 | 0 | 0 | 0 | 0 | 223.06 | 89.34% | 0% | 0% | 2.376% | 0% | 8.285% | 0% | 0% | 0% | 0% | 0%
DH36-G-1 | 4 | 222.75 | 204.72 | 0 | 0 | 0 | 0 | 17.74 | 0 | 0 | 0 | 0 | 0 | 222.46 | 92.03% | 0% | 0% | 0% | 0% | 7.974% | 0% | 0% | 0% | 0% | 0%
HC420/780DPD+Z-1R | 4 | 214.75 | 185 | 0 | 3 | 0 | 22.65 | 6.02 | 0 | 0 | 0 | 0 | 0 | 216.67 | 85.38% | 0% | 1.385% | 0% | 10.45% | 2.778% | 0% | 0% | 0% | 0% | 0%
SWRH82B-4G | 4 | 180.95 | 114.58 | 18.2 | 15 | 11.06 | 15.5 | 8.7 | 0 | 0 | 0 | 0 | 0 | 183.04 | 62.6% | 9.943% | 8.195% | 6.042% | 8.468% | 4.753% | 0% | 0% | 0% | 0% | 0%
DC03EK-4R | 4 | 180.55 | 161.3 | 0 | 0 | 0 | 0 | 20.2 | 0 | 0 | 0 | 0 | 0 | 181.5 | 88.87% | 0% | 0% | 0% | 0% | 11.13% | 0% | 0% | 0% | 0% | 0%
SPHC-B-2R | 4 | 181.4 | 156.6 | 0 | 13.65 | 0 | 7.15 | 3.2 | 0 | 0 | 0 | 0 | 0 | 180.6 | 86.71% | 0% | 7.558% | 0% | 3.959% | 1.772% | 0% | 0% | 0% | 0% | 0%
500B-8B | 3 | 178.6 | 143.72 | 0 | 5.32 | 5.68 | 11 | 11.66 | 0 | 0 | 0 | 0 | 0 | 177.38 | 81.02% | 0% | 2.999% | 3.202% | 6.201% | 6.573% | 0% | 0% | 0% | 0% | 0%
St12-3RS | 3 | 177.2 | 158.8 | 0 | 18.18 | 0 | 0 | 0 | 0 | 0 | 0 | 0 | 0 | 176.98 | 89.73% | 0% | 10.27% | 0% | 0% | 0% | 0% | 0% | 0% | 0% | 0%
12Cr1MoV-1R | 3 | 177.65 | 158.49 | 0 | 0 | 0 | 0 | 17.65 | 0 | 0 | 0 | 0 | 0 | 176.14 | 89.98% | 0% | 0% | 0% | 0% | 10.02% | 0% | 0% | 0% | 0% | 0%
Q235C-P-1R | 3 | 176.4 | 53.6 | 19.2 | 12.15 | 10.13 | 74.61 | 5.7 | 0 | 0 | 0 | 0 | 0 | 175.39 | 30.56% | 10.95% | 6.927% | 5.776% | 42.54% | 3.25% | 0% | 0% | 0% | 0% | 0%
DC01EK-4R | 3 | 171.5 | 113.15 | 12.21 | 0 | 6.14 | 37.83 | 3.2 | 0 | 0 | 0 | 0 | 0 | 172.53 | 65.58% | 7.077% | 0% | 3.559% | 21.93% | 1.855% | 0% | 0% | 0% | 0% | 0%
TC210L-2R | 3 | 152.5 | 106.63 | 14.82 | 0 | 6.33 | 22.98 | 2.9 | 0 | 0 | 0 | 0 | 0 | 153.66 | 69.39% | 9.645% | 0% | 4.119% | 14.96% | 1.887% | 0% | 0% | 0% | 0% | 0%
Q235-3 | 4 | 152.8 | 56.02 | 5.32 | 8.44 | 4.95 | 76.96 | 0 | 0 | 0 | 0 | 0 | 0 | 151.69 | 36.93% | 3.507% | 5.564% | 3.263% | 50.74% | 0% | 0% | 0% | 0% | 0% | 0%
SG255-1R | 4 | 146.2 | 76.5 | 0 | 7.18 | 4.95 | 58.9 | 0 | 0 | 0 | 0 | 0 | 0 | 147.53 | 51.85% | 0% | 4.867% | 3.355% | 39.92% | 0% | 0% | 0% | 0% | 0% | 0%
LG610L-3R | 3 | 147.5 | 59.87 | 0 | 33.06 | 5.85 | 41.48 | 6 | 0 | 0 | 0 | 0 | 0 | 146.26 | 40.93% | 0% | 22.6% | 4% | 28.36% | 4.102% | 0% | 0% | 0% | 0% | 0%
Q235D-2R | 4 | 135.05 | 57.7 | 0 | 0 | 5.1 | 74.56 | 6 | 0 | 0 | 0 | 0 | 0 | 143.36 | 40.25% | 0% | 0% | 3.557% | 52.01% | 4.185% | 0% | 0% | 0% | 0% | 0%
SPHC-B-3R | 3 | 128.5 | 122.09 | 0 | 2.65 | 0 | 0 | 7.16 | 0 | 0 | 0 | 0 | 0 | 131.9 | 92.56% | 0% | 2.009% | 0% | 0% | 5.428% | 0% | 0% | 0% | 0% | 0%
L300RT-1R | 2 | 127.7 | 87.76 | 5.9 | 1.54 | 0 | 30.07 | 3.28 | 0 | 0 | 0 | 0 | 1.58 | 130.13 | 67.44% | 4.534% | 1.183% | 0% | 23.11% | 2.521% | 0% | 0% | 0% | 0% | 1.214%
L245RT-1R | 2 | 126.7 | 103.92 | 0 | 4.32 | 6.2 | 9.95 | 2.9 | 0 | 0 | 0 | 0 | 0 | 127.29 | 81.64% | 0% | 3.394% | 4.871% | 7.817% | 2.278% | 0% | 0% | 0% | 0% | 0%
510L-2R | 2 | 121.85 | 101.83 | 0 | 5.76 | 0 | 13.57 | 0 | 0 | 0 | 0 | 0 | 0 | 121.16 | 84.05% | 0% | 4.754% | 0% | 11.2% | 0% | 0% | 0% | 0% | 0% | 0%
Q345R-G-2H | 2 | 119.5 | 102.95 | 0 | 16.35 | 0 | 0 | 0 | 0 | 0 | 0 | 0 | 0 | 119.3 | 86.3% | 0% | 13.7% | 0% | 0% | 0% | 0% | 0% | 0% | 0% | 0%
S550MC-1R | 2 | 118.6 | 98.48 | 0 | 0 | 0 | 13.8 | 6.28 | 0 | 0 | 0 | 0 | 0 | 118.56 | 83.06% | 0% | 0% | 0% | 11.64% | 5.297% | 0% | 0% | 0% | 0% | 0%
L280VK-2R | 2 | 116.65 | 98.87 | 0 | 0 | 0 | 14.09 | 5.2 | 0 | 0 | 0 | 0 | 0 | 118.16 | 83.67% | 0% | 0% | 0% | 11.92% | 4.401% | 0% | 0% | 0% | 0% | 0%
QStE460-2R | 2 | 113.85 | 94.97 | 0 | 3.05 | 0 | 14.22 | 3.5 | 0 | 0 | 0 | 0 | 0 | 115.74 | 82.05% | 0% | 2.635% | 0% | 12.29% | 3.024% | 0% | 0% | 0% | 0% | 0%
SG325-1R | 3 | 113.45 | 102.95 | 0 | 5.98 | 5.2 | 0 | 0 | 0 | 0 | 0 | 0 | 0 | 114.13 | 90.2% | 0% | 5.24% | 4.556% | 0% | 0% | 0% | 0% | 0% | 0% | 0%
SPCC-L-2R | 2 | 102.5 | 88.08 | 0 | 0 | 0 | 0 | 12.44 | 0 | 0 | 0 | 0 | 0 | 100.52 | 87.62% | 0% | 0% | 0% | 0% | 12.38% | 0% | 0% | 0% | 0% | 0%
20Mn2-1R | 2 | 95.85 | 49.15 | 0 | 9.15 | 0 | 40.64 | 0 | 0 | 0 | 0 | 0 | 0 | 98.94 | 49.68% | 0% | 9.248% | 0% | 41.08% | 0% | 0% | 0% | 0% | 0% | 0%
Q355NE-G-2 | 2 | 99.45 | 92.19 | 0 | 6.38 | 0 | 0 | 0 | 0 | 0 | 0 | 0 | 0 | 98.57 | 93.53% | 0% | 6.473% | 0% | 0% | 0% | 0% | 0% | 0% | 0% | 0%
SPCC-L-3R | 2 | 91.9 | 76.08 | 0 | 0 | 0 | 0 | 15.86 | 0 | 0 | 0 | 0 | 0 | 91.94 | 82.75% | 0% | 0% | 0% | 0% | 17.25% | 0% | 0% | 0% | 0% | 0%
DC04EK-1R | 2 | 89.25 | 78.2 | 0 | 6.05 | 0 | 0 | 6.26 | 0 | 0 | 0 | 0 | 0 | 90.51 | 86.4% | 0% | 6.684% | 0% | 0% | 6.916% | 0% | 0% | 0% | 0% | 0%
DC03EK-3RS | 2 | 89.25 | 78 | 0 | 12.3 | 0 | 0 | 0 | 0 | 0 | 0 | 0 | 0 | 90.3 | 86.38% | 0% | 13.62% | 0% | 0% | 0% | 0% | 0% | 0% | 0% | 0%
SPCC-L-1RZ | 2 | 88.2 | 88.2 | 0 | 0 | 0 | 0 | 0 | 0 | 0 | 0 | 0 | 0 | 88.2 | 100% | 0% | 0% | 0% | 0% | 0% | 0% | 0% | 0% | 0% | 0%
DC06EK-1R | 2 | 87.55 | 72.2 | 0 | 10 | 0 | 0 | 5.95 | 0 | 0 | 0 | 0 | 0 | 88.15 | 81.91% | 0% | 11.34% | 0% | 0% | 6.75% | 0% | 0% | 0% | 0% | 0%
750L-2R | 2 | 87.85 | 54 | 0 | 17.9 | 0 | 15.89 | 0 | 0 | 0 | 0 | 0 | 0 | 87.79 | 61.51% | 0% | 20.39% | 0% | 18.1% | 0% | 0% | 0% | 0% | 0% | 0%
Q355C-1R | 1 | 64.7 | 20.46 | 7.1 | 6.1 | 3.1 | 25.3 | 3.08 | 0 | 0 | 0 | 0 | 0 | 65.14 | 31.41% | 10.9% | 9.364% | 4.759% | 38.84% | 4.728% | 0% | 0% | 0% | 0% | 0%
210P1-1R | 2 | 63.2 | 52.45 | 0 | 0 | 4.95 | 0 | 5.88 | 0 | 0 | 0 | 0 | 0 | 63.28 | 82.89% | 0% | 0% | 7.822% | 0% | 9.292% | 0% | 0% | 0% | 0% | 0%
CR1000/1500HS-1R | 1 | 59.3 | 53.09 | 0 | 0 | 0 | 0 | 5.96 | 0 | 0 | 0 | 0 | 0 | 59.05 | 89.91% | 0% | 0% | 0% | 0% | 10.09% | 0% | 0% | 0% | 0% | 0%
Q550D-G-1 | 1 | 58.65 | 52.75 | 0 | 6.2 | 0 | 0 | 0 | 0 | 0 | 0 | 0 | 0 | 58.95 | 89.48% | 0% | 10.52% | 0% | 0% | 0% | 0% | 0% | 0% | 0% | 0%
Q235-HG-1RS | 1 | 59.85 | 52.95 | 0 | 6 | 0 | 0 | 0 | 0 | 0 | 0 | 0 | 0 | 58.95 | 89.82% | 0% | 10.18% | 0% | 0% | 0% | 0% | 0% | 0% | 0% | 0%
D-G-1 | 1 | 57.45 | 35 | 6.66 | 5.76 | 3.1 | 5.28 | 2.86 | 0 | 0 | 0 | 0 | 0 | 58.66 | 59.67% | 11.35% | 9.819% | 5.285% | 9.001% | 4.876% | 0% | 0% | 0% | 0% | 0%
210P1-2R | 1 | 58.05 | 52.7 | 0 | 5.9 | 0 | 0 | 0 | 0 | 0 | 0 | 0 | 0 | 58.6 | 89.93% | 0% | 10.07% | 0% | 0% | 0% | 0% | 0% | 0% | 0% | 0%
Q345R-G-1H | 1 | 59.45 | 51.7 | 0 | 0 | 0 | 0 | 6.7 | 0 | 0 | 0 | 0 | 0 | 58.4 | 88.53% | 0% | 0% | 0% | 0% | 11.47% | 0% | 0% | 0% | 0% | 0%
250P1-2R | 1 | 56.65 | 50.95 | 0 | 6.5 | 0 | 0 | 0 | 0 | 0 | 0 | 0 | 0 | 57.45 | 88.69% | 0% | 11.31% | 0% | 0% | 0% | 0% | 0% | 0% | 0% | 0%
SS400-L-1R | 1 | 44.65 | 37.34 | 0 | 0 | 0 | 7 | 0 | 0 | 0 | 0 | 0 | 0 | 44.34 | 84.21% | 0% | 0% | 0% | 15.79% | 0% | 0% | 0% | 0% | 0% | 0%
HR600/780HE-2R | 1 | 44.5 | 7.45 | 0 | 17.85 | 2.81 | 15.71 | 0 | 0 | 0 | 0 | 0 | 0 | 43.82 | 17% | 0% | 40.73% | 6.413% | 35.85% | 0% | 0% | 0% | 0% | 0% | 0%
Q235D-1R | 1 | 43.85 | 28.22 | 0 | 5 | 0 | 10.3 | 0 | 0 | 0 | 0 | 0 | 0 | 43.52 | 64.84% | 0% | 11.49% | 0% | 23.67% | 0% | 0% | 0% | 0% | 0% | 0%
合计 | 4582 | 230159.7 | 158096.978 | 6155.46 | 10758.2 | 7595.28 | 37850.03 | 7916.78 | 0 | 0 | 0 | 2596.94 | 57.58 | 231027.248 | 68.43% | 2.664% | 4.657% | 3.288% | 16.38% | 3.427% | 0% | 0% | 0% | 1.124% | 0.02492%